## Sheet1
Calcite Powder
Chemical Analysis | Product Specification
| epic 200 | epic 300 | epic 400 | epic 500
CaCO3 ( % ) | 93 | 94 | 94 | 95
MgO ( % ) | 1.8 | 1.7 | 1.5 | 1.3
SiO2 ( % ) | 3 | 3 | 2.5 | 2
Fe2O3 ( % ) | 0.08 | 0.08 | 0.08 | 0.05
AI2O3 ( % ) | 0.05 | 0.05 | 0.05 | 0.05
L.O.I ( % ) | 43 | 43 | 43 | 43
Physical properties
Residue on Sieve ( % ) | 1 | 0.5 | 0.5 | 0.5
Whiteness ( % ) | 92 | 94 | 95 | 96
Brightness ( % ) | 92 | 93 | 94 | 95
Specific Gravity g/Cm³ | 2.7 | 2.7 | 2.7 | 2.7
Hardness ( Mohs ) | 3 | 3 | 3 | 3
Moisture ( % ) | 0.1 | 0.1 | 0.1 | 0.1
PH value | 9 | 9 | 9 | 9
Dolomite Powder
Chemical Analysis | Product Specification
| 200 | 300 | 400 | 500
CaCO3 ( % ) | 54 | 54 | 54 | 54
MgCO3 ( % ) | 42 | 42 | 42 | 42
MgO ( % ) | 20.5 | 20 | 20 | 20
CaO ( % ) | 30.5 | 30.5 | 31 | 31
SiO2 ( % ) | 2.5 | 2.5 | 2 | 2
Fe2O3 ( % ) | 0.5 | 0.5 | 0.5 | 0.5
AI2O3 ( % ) | 0.4 | 0.4 | 0.4 | 0.4
L.O.I ( % ) | 46 | 46 | 46 | 46
Physical properties
Residue on Sieve ( % ) | 1 | 1 | 0.5 | 0.5
Whiteness ( % ) | 94 | 94 | 95 | 96
Brightness ( % ) | 93 | 94 | 95 | 95
Hardness ( Mohs ) | 3.5 - 4.0 | 3.5 - 4.0 | 3.5 - 4.0 | 3.5 - 4.0
Moisture ( % ) | 0.1 | 0.1 | 0.1 | 0.1
PH value | 7 | 7 | 7 | 7
Specific Gravity g/Cm³ | 2.8 - 2.9 | 2.8 - 2.9 | 2.8 - 2.9 | 2.8 - 2.9